## F-TPE wire and cable
Cri-plastMPTM F-TPXs for Wire and Cable Applications
Cri-plastMPTM F-TPX*
[6 empty] | As compounded | After E-beam Crosslinking
|  |  | MFI | g/10 min @ 200C (10kg weight) |  | ~1-2 | na
|  |  | Specfic Gravity |  |  | 1.85 | 1.85
|  |  | Hardness | Shore A | pts | 80-90 | tbd
|  |  | Tensile |  | psi | 700 | ~2000
|  |  | Elongation |  | % | >500 | ~200
|  |  | Modulus | 100% | psi | 600 | 1500
|  |  | Tear Strength |  | ppi | tbd | tbd
|  |  | Volume Resistivity | ASTM D257 Plaque testing | Ω･mm |  | ~1014
|  |  |  | ISO 19642 Wire testing | Ω･mm |  | tbd
* Data will vary based on specific compound formulation.
Cri-plastMPTM F-TPX
MFI | g/10 min @ 297℃ (5kg weight) | 15
Specfic Gravity |  | 1.87
Melt Point | °C | 220-250
Hardness | Shore A | 90
Tensile elastic modulus | Mpa | 17
Elongation at break | % | 200-300
Low-temperature embrittlement | °C | <-50
Volume Resistivity | Ω･cm | 10^15